## Sheet1
Domain | Type | Density_min (Mg/m3) | Density_max (Mg/m3) | E_min (GPa) | E_max (GPa) | σy_min (MPa) | σy_max (MPa) | σts_min (MPa) | σts_max (MPa) | Comments
Ferrous metal | Cast irons | 7.05 | 7.25 | 165 | 180 | 215 | 790 | 350 | 1000 | For ceramics, yield stress is replaced by compressive strength, which is more relevant in ceramic design.
Ferrous metal | High carbon steels | 7.8 | 7.9 | 200 | 215 | 400 | 1155 | 550 | 1640 | Note that ceramics are of the order of 10 times stronger in compression than in tension.
Ferrous metal | Medium carbon steels | 7.8 | 7.9 | 200 | 216 | 305 | 900 | 410 | 1200 | Blue : Data from "Materials selection in mechanical design, M.F.Ashby"
Ferrous metal | Low carbon steels | 7.8 | 7.9 | 200 | 215 | 250 | 395 | 345 | 580 | Orange : Data from "The mechanical properties of natural materials I Material property charts,M.F.Ashby"
Ferrous metal | Low alloy steels | 7.8 | 7.9 | 201 | 217 | 400 | 1100 | 460 | 1200 | Green : "Natural fibre composites Comprehensive Ashby-type materials selection charts, D. Shah"
Ferrous metal | Stainless steels | 7.6 | 8.1 | 189 | 210 | 170 | 1000 | 480 | 2240
Non ferrous metal | Aluminium alloys | 2.5 | 2.9 | 68 | 82 | 30 | 500 | 58 | 550
Non ferrous metal | Copper alloys | 8.93 | 8.94 | 112 | 148 | 30 | 500 | 100 | 550
Non ferrous metal | Lead alloys | 10 | 11.4 | 12.5 | 15 | 8 | 14 | 12 | 20
Non ferrous metal | Magnesium alloys | 1.74 | 1.95 | 42 | 47 | 70 | 400 | 185 | 475
Non ferrous metal | Nickel alloys | 8.83 | 8.95 | 190 | 220 | 70 | 1100 | 1100 | 1200
Non ferrous metal | Titanium alloys | 4.4 | 4.8 | 90 | 120 | 250 | 1245 | 300 | 1625
Non ferrous metal | Zinc alloys | 4.95 | 7 | 68 | 95 | 80 | 450 | 135 | 520
Glasses ceramic | Borosilicate glass | 2.2 | 2.3 | 61 | 64 | 264 | 384 | 22 | 32
Glasses ceramic | Glass ceramic | 2.2 | 2.8 | 64 | 110 | 750 | 2129 | 62 | 177
Glasses ceramic | Silica glass | 2.17 | 2.22 | 68 | 74 | 1100 | 1600 | 45 | 155
Glasses ceramic | Soa_lime glass | 2.44 | 2.49 | 68 | 72 | 360 | 420 | 31 | 35
Porous ceramic | Brick | 1.9 | 2.1 | 10 | 50 | 50 | 140 | 7 | 14
Porous ceramic | Concrete, typical | 2.2 | 2.6 | 25 | 38 | 32 | 60 | 2 | 6
Porous ceramic | Stone | 2.5 | 3 | 120 | 133 | 34 | 248 | 5 | 17
Technical ceramic | Alumina | 3.5 | 3.98 | 215 | 413 | 690 | 5500 | 350 | 665
Technical ceramic | Aluminium nitride | 3.26 | 3.33 | 302 | 348 | 1970 | 2700 | 197 | 270
Technical ceramic | Boron carbide | 2.35 | 2.55 | 400 | 472 | 2583 | 5687 | 350 | 560
Technical ceramic | Silicon | 2.3 | 2.35 | 140 | 155 | 3200 | 3460 | 160 | 180
Technical ceramic | Silicon carbide | 3 | 3.21 | 300 | 460 | 1000 | 5250 | 370 | 680
Technical ceramic | Silicon nitride | 3 | 3.29 | 280 | 310 | 524 | 5500 | 690 | 800
Technical ceramic | Tungsten carbide | 15.3 | 15.9 | 600 | 720 | 3347 | 6833 | 370 | 550
Metal composites | Aluminium/silicon carbide | 2.66 | 2.9 | 81 | 100 | 280 | 324 | 290 | 365
Polymer composites | CFRP | 1.5 | 1.6 | 69 | 150 | 550 | 1050 | 550 | 1050
Polymer composites | GFRP | 1.75 | 1.75 | 15 | 28 | 110 | 192 | 138 | 241
Natural | Bamboo | 0.6 | 0.8 | 15 | 20 | 35 | 44 | 36 | 45
Natural | Cork | 0.12 | 0.24 | 0.013 | 0.05 | 0.3 | 1.5 | 0.5 | 2.5
Natural | Leather | 0.81 | 1.05 | 0.1 | 0.5 | 5 | 10 | 20 | 26
Natural | Wood, typical (longitudinal) | 0.6 | 0.8 | 6 | 20 | 30 | 70 | 60 | 100
Natural | Wood, typical (transverse) | 0.6 | 0.8 | 0.5 | 3 | 2 | 6 | 4 | 9
Natural | Balsa (HD) | 0.3 | 0.3 | 5.5 | 5.5 |  |  | 24 | 24
Natural | Balsa (MD) | 0.2 | 0.2 | 4 | 4 |  |  | 20 | 20
Natural | Balsa (BD) | 0.1 | 0.1 | 2 | 2 |  |  | 16 | 16
Natural | Oak | 0.7 | 0.7 | 11.5 | 11.5 |  |  | 160 | 160
Natural | Pine | 0.5 | 0.5 | 11 | 11 |  |  | 180 | 180
Natural | Spruce | 0.4 | 0.4 | 9 | 9 |  |  | 240 | 240
Natural | Teak | 0.65 | 0.65 | 12 | 12 |  |  | 150 | 150
Natural | Palm (Iriartea) | 0.15 | 0.15 | 3.5 | 3.5 |  |  | 100 | 100
Natural | Palm (Welfia) | 0.55 | 0.55 | 11 | 11 |  |  | 100 | 100
Natural | Coconut timber | 0.5 | 0.5 | 7 | 7 |  |  | 45 | 45
Natural | Plywood | 0.6 | 0.6 | 8 | 8 |  |  | 35 | 35
Natural bast fibre | Flax | 1.45 | 1.55 | 28 | 100 |  |  | 343 | 1035
Natural bast fibre | Hemp | 1.45 | 1.55 | 32 | 60 |  |  | 310 | 900
Natural bast fibre | Jute | 1.35 | 1.45 | 25 | 55 |  |  | 393 | 773
Natural leaf fibre | Sisal | 1.4 | 1.45 | 9 | 28 |  |  | 347 | 700
Natural leaf fibre | Pineapple | 1.44 | 1.56 | 6 | 42 |  |  | 170 | 727
Natural leaf fibre | Banana | 1.3 | 1.35 | 8 | 32 |  |  | 503 | 790
Natural seed fibre | Cotton | 1.5 | 1.6 | 5 | 13 |  |  | 287 | 597
Natural seed fibre | Coir | 1.1 | 1.2 | 6 | 12 |  |  | 131 | 175
Natural seed fibre | Oil palm | 0.7 | 1.55 | 4 | 12 |  |  | 248 | 248
Elastomer polymer | Butyl rubber | 0.9 | 0.92 | 0.001 | 0.002 | 2 | 3 | 5 | 10
Elastomer polymer | EVA | 0.945 | 0.955 | 0.01 | 0.04 | 12 | 18 | 16 | 20
Elastomer polymer | Isoprene (IR) | 0.93 | 0.94 | 0.0014 | 0.004 | 20 | 25 | 20 | 25
Elastomer polymer | Natural rubber (NR) | 0.92 | 0.93 | 0.0015 | 0.0025 | 20 | 30 | 22 | 32
Elastomer polymer | Neoprene (CR) | 1.23 | 1.25 | 0.0007 | 0.002 | 3.4 | 24 | 3.4 | 24
Elastomer polymer | Polyurethane elastomers (eIPU) | 1.02 | 1.25 | 0.002 | 0.003 | 25 | 51 | 25 | 51
Elastomer polymer | Silicone elastomers | 1.3 | 1.8 | 0.005 | 0.02 | 2.4 | 5.5 | 2.4 | 5.5
Thermoplastic polymer | ABS | 1.01 | 1.21 | 1.1 | 2.9 | 18.5 | 51 | 27.6 | 55.2
Thermoplastic polymer | Cellulose polymer (CA) | 0.98 | 1.3 | 1.6 | 2 | 25 | 45 | 25 | 50
Thermoplastic polymer | Ionomer (I) | 0.93 | 0.96 | 0.2 | 0.424 | 8.3 | 15.9 | 17.2 | 37.2
Thermoplastic polymer | Nylons (PA) | 1.12 | 1.14 | 2.62 | 3.2 | 50 | 94.8 | 90 | 165
Thermoplastic polymer | Polycarbonate (PC) | 1.14 | 1.21 | 2 | 2.44 | 59 | 70 | 60 | 72.4
Thermoplastic polymer | PEEK | 1.3 | 1.32 | 3.5 | 4.2 | 65 | 95 | 70 | 103
Thermoplastic polymer | Polyethylene (PE) | 0.939 | 0.96 | 0.621 | 0.896 | 17.9 | 29 | 20.7 | 44.8
Thermoplastic polymer | PET | 1.29 | 1.4 | 2.76 | 4.14 | 56.5 | 62.3 | 48.3 | 72.4
Thermoplastic polymer | Acrylic (PMMA) | 1.16 | 1.22 | 2.24 | 3.8 | 53.8 | 72.4 | 48.3 | 79.6
Thermoplastic polymer | Acetal (POM) | 1.39 | 1.43 | 2.5 | 5 | 48.6 | 72.4 | 60 | 89.6
Thermoplastic polymer | Polypropylene (PP) | 0.89 | 0.91 | 0.896 | 1.55 | 20.7 | 37.2 | 27.6 | 41.4
Thermoplastic polymer | Polystyrene (PS) | 1.04 | 1.05 | 2.28 | 3.34 | 28.7 | 56.2 | 35.9 | 56.5
Thermoplastic polymer | Polyurethane thermoplastics (tpPU) | 1.12 | 1.24 | 1.31 | 2.07 | 40 | 53.8 | 31 | 62
Thermoplastic polymer | PVC | 1.3 | 1.58 | 2.14 | 4.14 | 35.4 | 52.1 | 40.7 | 65.1
Thermoplastic polymer | Teflon (PTFE) | 2.14 | 2.2 | 0.4 | 0.552 | 15 | 25 | 20 | 30
Thermoset polymer | Epoxies | 1.11 | 1.4 | 2.35 | 3.075 | 36 | 71.7 | 45 | 89.6
Thermoset polymer | Phenolics | 1.24 | 1.32 | 2.76 | 4.83 | 27.6 | 49.7 | 34.5 | 62.1
Thermoset polymer | Polyester | 1.04 | 1.4 | 2.07 | 4.41 | 33 | 40 | 41.4 | 89.6
Polymer foams | Flexible polymer foam (VLD) | 0.016 | 0.035 | 0.0003 | 0.001 | 0.01 | 0.12 | 0.24 | 0.85
Polymer foams | Flexible polymer foam (LD) | 0.038 | 0.07 | 0.001 | 0.003 | 0.02 | 0.3 | 0.24 | 2.35
Polymer foams | Flexible polymer foam (MD) | 0.07 | 0.115 | 0.004 | 0.012 | 0.05 | 0.7 | 0.43 | 2.95
Polymer foams | Rigid polymer foam (LD) | 0.036 | 0.07 | 0.023 | 0.08 | 0.3 | 1.7 | 0.45 | 2.25
Polymer foams | Rigid polymer foam (MD) | 0.078 | 0.165 | 0.08 | 0.2 | 0.4 | 3.5 | 0.65 | 5.1
Polymer foams | Ridig polymer foam (HD) | 0.17 | 0.47 | 0.2 | 0.48 | 0.8 | 12 | 1.2 | 12.4
Note on G1: Yield strength as limit of elasticity
Note on I1: Tensile strength until it breaks